## Sheet1
Descriptors Material | elements | reference | paper title | [label y]PCE(％) | EgC (eV) | direct/indirect | experiment 来源文献 | Decoration1 | Decoration2 | Decoration3 | Decoration4 | NIR wave laser(nm) | NIR intensity(W/cm2) | NIR time(min) | Raman1(cm-1) | Raman2(cm-1) | Raman3(cm-1) | Raman4(cm-1) | Lateral size(nm) | thickness(nm) | diameterA(nm) | diameterB(nm) | ZPA(mV) | ZPB(mV) | ZPC(mV) | LF1(nm) | LF2(nm) | LF3(nm) | α(L·g-1·cm-2) | mutual 来源百科 | ELEA | ELEB | ELEC | ELED | Va | VB | VC | VD | RA | RB | RC | RD | ZA | ZB | ZC | ZD | rA(pm) | rB(pm) | rC(pm) | rD(pm) | PEA | PEB | PEC | PED | PEAv | PESd | MAv (g/mol) | point group | crystal system | calculation 来源数据库 根据文献空间群匹配 | NA | NB | NC | LAC(Å) | LBC(Å) | LAv(Å) | aC(Å) | bC(Å) | cC(Å) | WHVBa(eV) | WHVBb(eV) | WHVBc(eV) | WLCBa(eV) | WLCBb(eV) | WLCBc(eV) | B (GPa) | κ (W m-1K-1)
BP | BP | 56 | Black Phosphorus Nanosheets Immobilizing Ce6 for Imaging-Guided Photothermal/Photodynamic Cancer Therapy | 43.6 | 0.01 | 1 |  | PEG | Ce6 | 0 | 0 | 660 | 0.65 | 10 | 358.7 | 435.3 | 462.7 | 0 | 90 | 0 | 89.8 | 157.5 | -17.2 | -2.7 | -6.9 | 0 | 0 | 0 | 0 |  | P | 0 | 0 | 0 | 3s2p3 | 0 | 0 | 0 | 3 | 0 | 0 | 0 | 15 | 0 | 0 | 0 | 110 | 0 | 0 | 0 | 2.19 | 0 | 0 | 0 | 2.19 | 0 | 30.974 | cmce | 0 |  | 4 | 0 | 0 | 2.2 | 2.25 | 2.225 | 3.3 | 10.93 | 4.54 | 0.5 | 0.5 | 0 | 0.5 | 0.5 | 0 | 21 | 0.5633848
BP | BP | 76 | Novel concept of the smart NIR-light–controlled drug release of black phosphorus nanostructure for cancer therapy | 38.8 | 0.01 | 1 |  | PEG | Dox | 0 | 0 | 808 | 2 | 15 | 361 | 438 | 465.3 | 0 | 150 | 2.6 | 155.6 | 160.3 | -28.2 | -16.7 | -12.3 | 0.34 | 0.42 | 0 | 20.6 |  | P | 0 | 0 | 0 | 3s2p3 | 0 | 0 | 0 | 3 | 0 | 0 | 0 | 15 | 0 | 0 | 0 | 110 | 0 | 0 | 0 | 2.19 | 0 | 0 | 0 | 2.19 | 0 | 30.974 | cmce | 0 |  | 4 | 0 | 0 | 2.2 | 2.25 | 2.225 | 3.3 | 10.93 | 4.54 | 0.5 | 0.5 | 0 | 0.5 | 0.5 | 0 | 21 | 0.5633848
BP | BP | 79 | A black phosphorus nanosheet-based siRNA delivery system for synergistic photothermal and gene therapy | 36 | 0 | 0 |  | PEI | siRNA | 0 | 0 | 808 | 1 | 10 | 361 | 437.5 | 466 | 0 | 220 | 1 | 220 | 0 | -22 | 41 | 17.3 | 0.24 | 0 | 0 | 0 |  | P | 0 | 0 | 0 | 3s2p3 | 0 | 0 | 0 | 3 | 0 | 0 | 0 | 15 | 0 | 0 | 0 | 110 | 0 | 0 | 0 | 2.19 | 0 | 0 | 0 | 2.19 | 0 | 30.974 | Bmab | 0 |  | 4 | 0 | 0 | 2.16876 | 2.20385 | 2.186305 | 3.31 | 4.38 | 10.5 | 0 | 0 | 0 | 0 | 0 | 0 | 0 | 0
BP | BP | 80 | Black Phosphorus Nanosheets for Mild Hyperthermia-Enhanced Chemotherapy and Chemo-Photothermal Combination Therapy | 32.74 | 0.01 | 1 |  | HSA | Paclitaxel | 0 | 0 | 808 | 1 | 10 | 0 | 0 | 0 | 0 | 0 | 30 | 0 | 0 | 0 | 0 | 0 | 0.226 | 0 | 0 | 0 |  | P | 0 | 0 | 0 | 3s2p3 | 0 | 0 | 0 | 3 | 0 | 0 | 0 | 15 | 0 | 0 | 0 | 110 | 0 | 0 | 0 | 2.19 | 0 | 0 | 0 | 2.19 | 0 | 30.974 | cmce | 0 |  | 4 | 0 | 0 | 2.2 | 2.25 | 2.225 | 3.3 | 10.93 | 4.54 | 0.5 | 0.5 | 0 | 0.5 | 0.5 | 0 | 21 | 0.5633848
BP | BP | 261 | Carbon Dot-Passivated Black Phosphorus Nanosheet Hybrids for Synergistic Cancer Therapy in the NIR-II Window | 77.3 | 0.01 | 1 |  | C dots | 0 | 0 | 0 | 808 | 1 | 6 | 361 | 437 | 463 | 0 | 150 | 2 | 138 | 156.5 | -26.8 | 6.24 | 0 | 0.29 | 0 | 0 | 4.8 |  | P | 0 | 0 | 0 | 3s2p3 | 0 | 0 | 0 | 3 | 0 | 0 | 0 | 15 | 0 | 0 | 0 | 110 | 0 | 0 | 0 | 2.19 | 0 | 0 | 0 | 2.19 | 0 | 30.974 | cmce | orthorhombic |  | 4 | 0 | 0 | 2.2 | 2.25 | 2.225 | 3.3 | 10.93 | 4.54 | 0.5 | 0.5 | 0 | 0.5 | 0.5 | 0 | 21 | 0.5633848
BP | BP | 261 | Carbon Dot-Passivated Black Phosphorus Nanosheet Hybrids for Synergistic Cancer Therapy in the NIR-II Window | 61.4 | 0.01 | 1 |  | C dots | 0 | 0 | 0 | 1064 | 1 | 6 | 361 | 437 | 463 | 0 | 150 | 2 | 138 | 156.5 | -26.8 | 6.24 | 0 | 0.29 | 0 | 0 | 4.8 |  | P | 0 | 0 | 0 | 3s2p3 | 0 | 0 | 0 | 3 | 0 | 0 | 0 | 15 | 0 | 0 | 0 | 110 | 0 | 0 | 0 | 2.19 | 0 | 0 | 0 | 2.19 | 0 | 30.974 | cmce | orthorhombic |  | 4 | 0 | 0 | 2.2 | 2.25 | 2.225 | 3.3 | 10.93 | 4.54 | 0.5 | 0.5 | 0 | 0.5 | 0.5 | 0 | 21 | 0.5633848
BP | BP | 268 | A high-sensitivity thermal analysis immunochromatographic sensor based on au nanoparticle-enhanced two-dimensional black phosphorus photothermal-sensing materials | 36.1 | 0.01 | 1 |  | Au | 0 | 0 | 0 | 808 | 1 | 20 | 360.1 | 436.8 | 465.3 | 0 | 0 | 0 | 0 | 0 | 0 | 0 | 0 | 0 | 0 | 0 | 0 |  | P | 0 | 0 | 0 | 3s2p3 | 0 | 0 | 0 | 3 | 0 | 0 | 0 | 15 | 0 | 0 | 0 | 110 | 0 | 0 | 0 | 2.19 | 0 | 0 | 0 | 2.19 | 0 | 30.974 | 0 | 0 |  | 4 | 0 | 0 | 2.2 | 2.25 | 2.225 | 3.3 | 10.93 | 4.54 | 0.5 | 0.5 | 0 | 0.5 | 0.5 | 0 | 21 | 0.5633848
BP | BP | 272 | Facile sonochemical-assisted synthesis of orthorhombic phase black phosphorus/rGO hybrids for effective photothermal therapy | 57.79 | 0.01 | 1 |  | rGO | PEG | 0 | 0 | 808 | 1.5 | 5 | 360 | 440 | 466 | 0 | 200 | 2 | 0 | 110 | 0 | -42.4 | -20.6 | 0.218 | 0 | 0 | 22 |  | P | 0 | 0 | 0 | 3s2p3 | 0 | 0 | 0 | 3 | 0 | 0 | 0 | 15 | 0 | 0 | 0 | 110 | 0 | 0 | 0 | 2.19 | 0 | 0 | 0 | 2.19 | 0 | 30.974 | cmce | orthorhombic |  | 4 | 0 | 0 | 2.2 | 2.25 | 2.225 | 3.3 | 10.93 | 4.54 | 0.5 | 0.5 | 0 | 0.5 | 0.5 | 0 | 21 | 0.5633848
BP | BP | 256 | One-pot solventless preparation of PEGylated black phosphorus nanoparticles for photoacoustic imaging and photothermal therapy of cancer | 36.8 | 0.01 | 1 |  | PEG | 0 | 0 | 0 | 808 | 1 | 10 | 357.6 | 431.1 | 459.3 | 0 | 3.2 | 1.2 | 3.2 | 21.7 | 0 | -35.4 | 0 | 0.217 | 0 | 0 | 2.1 |  | P | 0 | 0 | 0 | 3s2p3 | 0 | 0 | 0 | 3 | 0 | 0 | 0 | 15 | 0 | 0 | 0 | 110 | 0 | 0 | 0 | 2.19 | 0 | 0 | 0 | 2.19 | 0 | 30.974 | 0 | orthorhombic |  | 4 | 0 | 0 | 2.2 | 2.25 | 2.225 | 3.3 | 10.93 | 4.54 | 0.5 | 0.5 | 0 | 0.5 | 0.5 | 0 | 21 | 0.5633848
BP | BP | 232 | Black Phosphorus Nanosheets as a Robust Delivery Platform for Cancer Theranostics | 29.8 | 0.01 | 1 |  | PEG | FA | 0 | 0 | 808 | 1 | 10 | 363.6 | 439.3 | 467.4 | 0 | 120 | 1.5 | 120 | 125 | -13 | -10.3 | -16.4 | 0 | 0 | 0 | 0 |  | P | 0 | 0 | 0 | 3s2p3 | 0 | 0 | 0 | 3 | 0 | 0 | 0 | 15 | 0 | 0 | 0 | 110 | 0 | 0 | 0 | 2.19 | 0 | 0 | 0 | 2.19 | 0 | 30.974 | 0 | orthorhombic |  | 4 | 0 | 0 | 2.2 | 2.25 | 2.225 | 3.3 | 10.93 | 4.54 | 0.5 | 0.5 | 0 | 0.5 | 0.5 | 0 | 21 | 0.5633848
BP | BPQDs | 257 | Ultrasmall Black Phosphorus Quantum Dots: Synthesis and Use as Photothermal Agents | 28.4 | 0.01 | 1 |  | PEG | 0 | 0 | 0 | 808 | 1 | 10 | 359.5 | 436 | 463.3 | 0 | 2.6 | 1.5 | 0 | 0 | -26 | -13.2 | 0 | 0.34 | 0 | 0 | 14.8 |  | P | 0 | 0 | 0 | 3s2p3 | 0 | 0 | 0 | 3 | 0 | 0 | 0 | 15 | 0 | 0 | 0 | 110 | 0 | 0 | 0 | 2.19 | 0 | 0 | 0 | 2.19 | 0 | 30.974 | cmce | orthorhombic |  | 4 | 0 | 0 | 2.2 | 2.25 | 2.225 | 3.3 | 10.93 | 4.54 | 0.5 | 0.5 | 0 | 0.5 | 0.5 | 0 | 21 | 0.5633848
Carbon | MWCNTs | 313 |  | 57.8 | 0.1 | 0 |  | PS | siRNA | 0 | 0 | 808 | 1 | 5 | 0 | 0 | 0 | 0 | 350 | 20 | 0 | 0 | -38 | 40 | 0 | 0 | 0 | 0 | 0 |  | C | 0 | 0 | 0 | 2s2p2 | 0 | 0 | 0 | 2 | 0 | 0 | 0 | 6 | 0 | 0 | 0 | 77 | 0 | 0 | 0 | 2.55 | 0 | 0 | 0 | 2.55 | 0 | 12.011 | 0 | 0 |  | 4 | 0 | 0 | 1.42 | 1.42 | 1.42 | 8.4 | 8.4 | 8.4 | 0 | 0 | 0 | 0 | 0 | 0 | 113 | 5.398649
Carbon | SWCNTs | 313 |  | 59.3 | 0.1 | 0 |  | PS | siRNA | 0 | 0 | 808 | 1 | 5 | 0 | 0 | 0 | 0 | 350 | 20 | 0 | 0 | -33 | 57 | 0 | 0 | 0 | 0 | 0 |  | C | 0 | 0 | 0 | 2s2p2 | 0 | 0 | 0 | 2 | 0 | 0 | 0 | 6 | 0 | 0 | 0 | 77 | 0 | 0 | 0 | 2.55 | 0 | 0 | 0 | 2.55 | 0 | 12.011 | 0 | 0 |  | 4 | 0 | 0 | 1.42 | 1.42 | 1.42 | 8.4 | 8.4 | 8.4 | 0 | 0 | 0 | 0 | 0 | 0 | 113 | 5.398649
g-C3N4 | g-C3N4 | 263 | CuS nanoparticles anchored to g-C3N4 nanosheets for photothermal ablation of bacteria | 59.64 | 1.43 | 0 |  | CuS | PEG | 0 | 0 | 808 | 2.5 | 20 | 0 | 0 | 0 | 0 | 0 | 0 | 0 | 0 | 0 | 0 | 0 | 0.28 | 0 | 0 | 0 |  | C | N | 0 | 0 | 2s2p2 | 2s2p3 | 0 | 0 | 2 | 2 | 0 | 0 | 6 | 7 | 0 | 0 | 77 | 70 | 0 | 0 | 2.55 | 3.04 | 0 | 0 | 2.83 | 0.2424871 | 13.15157 | 0 | 0 |  | 3 | 4 | 0 | 0 | 0 | 0 | 4.78 | 4.78 | 7.08 | 0 | 0 | 0 | 0 | 0 | 0.5 | 91 | 0
Metallic | Ag | 659 |  | 87.28 | 0 | 0 |  | Au | 0 | 0 | 0 | 808 | 1 | 10 | 0 | 0 | 0 | 0 | 100 | 0 | 0 | 0 | 0 | 0 | 0 | 2.39 | 0 | 0 | 4 |  | Ag | 0 | 0 | 0 | 4d105s1 | 0 | 0 | 0 | 5 | 0 | 0 | 0 | 47 | 0 | 0 | 0 | 134 | 0 | 0 | 0 | 1.93 | 0 | 0 | 0 | 1.93 | 0 | 107.87 | 0 | 0 |  | 4 | 0 | 0 | 2.9 | 2.91 | 2.905 | 2.91 | 2.91 | 9.46 | 0 | 0 | 0 | 0 | 0 | 0 | 88 | 0.4920825
Metallic | Ag | 667 |  | 71.68 | 0 | 0 |  | Au | 0 | 0 | 0 | 808 | 1 | 10 | 0 | 0 | 0 | 0 | 100 | 0 | 0 | 0 | 0 | 0 | 0 | 2.39 | 0 | 0 | 4 |  | Ag | 0 | 0 | 0 | 4d105s1 | 0 | 0 | 0 | 5 | 0 | 0 | 0 | 47 | 0 | 0 | 0 | 134 | 0 | 0 | 0 | 1.93 | 0 | 0 | 0 | 1.93 | 0 | 107.87 | 0 | 0 |  | 4 | 0 | 0 | 2.9 | 2.91 | 2.905 | 2.91 | 2.91 | 9.46 | 0 | 0 | 0 | 0 | 0 | 0 | 88 | 0.4920825
Metallic | antimonene | 57 | Two-Dimensional Antimonene-Based Photonic Nanomedicine for Cancer Theranostics | 41.8 | 0 | 0 |  | PEG | DOX | 0 | 0 | 808 | 0.8 | 10 | 108 | 146 | 0 | 0 | 140 | 4 | 0 | 0 | 0 | 0 | 0 | 0 | 0 | 0 | 0 |  | Sb | 0 | 0 | 0 | 5s2p3 | 0 | 0 | 0 | 5 | 0 | 0 | 0 | 51 | 0 | 0 | 0 | 141 | 0 | 0 | 0 | 2.05 | 0 | 0 | 0 | 2.05 | 0 | 0 | p-3m1 | hexagonal |  | 2 | 0 | 0 | 2.88 | 2.88 | 2.88 | 4.11 | 4.11 | 16.75 | 0 | 0 | 0 | 0.5 | 0.5 | 0 | 0 | 0
Metallic | antimonene QDs | 221 | Antimonene Quantum Dots: Synthesis and Application as NearInfrared Photothermal Agents for Effective Cancer Therapy | 45.5 | 0.98 | 0 |  | PEG | 0 | 0 | 0 | 808 | 2 | 10 | 103 | 140 | 0 | 0 | 2.8 | 1.6 | 2.8 | 3.9 | 0 | 0 | 0 | 0 | 0 | 0 | 1.5 |  | Sb | 0 | 0 | 0 | 5s2p3 | 0 | 0 | 0 | 5 | 0 | 0 | 0 | 51 | 0 | 0 | 0 | 141 | 0 | 0 | 0 | 2.05 | 0 | 0 | 0 | 2.05 | 0 | 0 | p-3m1 | hexagonal |  | 2 | 0 | 0 | 2.88 | 2.88 | 2.88 | 4.11 | 4.11 | 16.75 | 0 | 0 | 0 | 0.5 | 0.5 | 0 | 0 | 0
Metallic | Au | 110 | Titania-coated 2D gold nanoplates as nanoagents for synergistic photothermal/sonodynamic therapy in the second near-infrared window | 42.05 | 0 | 0 |  | TiO2 | 0 | 0 | 0 | 1064 | 1 | 5 | 0 | 0 | 0 | 0 | 118 | 8.6 | 0 | 0 | 0 | 0 | 0 | 0.35 | 0 | 0 | 0 |  | Au | 0 | 0 | 0 | 5d106s1 | 0 | 0 | 0 | 6 | 0 | 0 | 0 | 79 | 0 | 0 | 0 | 134 | 0 | 0 | 0 | 2.54 | 0 | 0 | 0 | 2.54 | 0 | 196.97 | 0 | 0 |  | 1 | 0 | 0 | 2.95 | 2.95 | 2.95 | 4.17 | 4.17 | 4.17 | 0 | 0 | 0 | 0 | 0 | 0 | 134 | 0
Metallic | Au | 156 | Yolk−Shell Structured Au Nanostar@Metal−Organic Framework for Synergistic Chemo-photothermal Therapy in the Second NearInfrared Window | 48.5 | 0 | 0 |  | TiO2 | 0 | 0 | 0 | 1064 | 1 | 5 | 0 | 0 | 0 | 0 | 118 | 8.6 | 0 | 0 | 0 | 0 | 0 | 0.35 | 0 | 0 | 0 |  | Au | 0 | 0 | 0 | 5d106s1 | 0 | 0 | 0 | 6 | 0 | 0 | 0 | 79 | 0 | 0 | 0 | 134 | 0 | 0 | 0 | 2.54 | 0 | 0 | 0 | 2.54 | 0 | 196.97 | 0 | 0 |  | 1 | 0 | 0 | 2.95 | 2.95 | 2.95 | 4.17 | 4.17 | 4.17 | 0 | 0 | 0 | 0 | 0 | 0 | 134 | 0
Metallic | Au | 656 |  | 85.5 | 0 | 0 |  | pAS | RGD | Dox | 0 | 808 | 0.5 | 5 | 460 | 1078 | 0 | 0 | 37.4 | 14.7 | 52.3 | 166.1 | 1.5 | -2.9 | -8.3 | 0 | 0 | 0 | 0 |  | Au | 0 | 0 | 0 | 5d106s1 | 0 | 0 | 0 | 6 | 0 | 0 | 0 | 79 | 0 | 0 | 0 | 134 | 0 | 0 | 0 | 2.54 | 0 | 0 | 0 | 2.54 | 0 | 196.97 | 0 | 0 |  | 1 | 0 | 0 | 2.95 | 2.95 | 2.95 | 4.17 | 4.17 | 4.17 | 0 | 0 | 0 | 0 | 0 | 0 | 134 | 0
Metallic | Au | 657 |  | 53.6 | 0 | 0 |  | Por | PVP | Fe3(CO)12 | 0 | 808 | 1 | 5 | 0 | 0 | 0 | 0 | 1.3 | 8.9 | 1.29 | 2.04 | 0 | 0 | 0 | 0.23 | 0 | 0 | 0 |  | Au | 0 | 0 | 0 | 5d106s1 | 0 | 0 | 0 | 6 | 0 | 0 | 0 | 79 | 0 | 0 | 0 | 134 | 0 | 0 | 0 | 2.54 | 0 | 0 | 0 | 2.54 | 0 | 196.97 | 0 | 0 |  | 1 | 0 | 0 | 2.95 | 2.95 | 2.95 | 4.17 | 4.17 | 4.17 | 0 | 0 | 0 | 0 | 0 | 0 | 134 | 0
Metallic | Au | 660 |  | 63.6 | 0 | 0 |  | TiO2 | 0 | 0 | 0 | 1064 | 1 | 5 | 0 | 0 | 0 | 0 | 118 | 8.6 | 0 | 0 | 0 | 0 | 0 | 0.35 | 0 | 0 | 0 |  | Au | 0 | 0 | 0 | 5d106s1 | 0 | 0 | 0 | 6 | 0 | 0 | 0 | 79 | 0 | 0 | 0 | 134 | 0 | 0 | 0 | 2.54 | 0 | 0 | 0 | 2.54 | 0 | 196.97 | 0 | 0 |  | 1 | 0 | 0 | 2.95 | 2.95 | 2.95 | 4.17 | 4.17 | 4.17 | 0 | 0 | 0 | 0 | 0 | 0 | 134 | 0
Metallic | Au | 661 |  | 48.4 | 1.82 | 0 |  | TiO2 | 0 | 0 | 0 | 1064 | 1 | 5 | 0 | 0 | 0 | 0 | 118 | 8.6 | 0 | 0 | 0 | 0 | 0 | 0.35 | 0 | 0 | 0 |  | Au | 0 | 0 | 0 | 5d106s1 | 0 | 0 | 0 | 6 | 0 | 0 | 0 | 79 | 0 | 0 | 0 | 134 | 0 | 0 | 0 | 2.54 | 0 | 0 | 0 | 2.54 | 0 | 196.97 | 0 | 0 |  | 1 | 0 | 0 | 2.95 | 2.95 | 2.95 | 4.17 | 4.17 | 4.17 | 0 | 0 | 0 | 0 | 0 | 0 | 134 | 0
Metallic | Au | 664 |  | 67.1 | 0 | 0 |  | TiO2 | 0 | 0 | 0 | 1064 | 1 | 5 | 0 | 0 | 0 | 0 | 118 | 8.6 | 0 | 0 | 0 | 0 | 0 | 0.35 | 0 | 0 | 0 |  | Au | 0 | 0 | 0 | 5d106s1 | 0 | 0 | 0 | 6 | 0 | 0 | 0 | 79 | 0 | 0 | 0 | 134 | 0 | 0 | 0 | 2.54 | 0 | 0 | 0 | 2.54 | 0 | 196.97 | 0 | 0 |  | 1 | 0 | 0 | 2.95 | 2.95 | 2.95 | 4.17 | 4.17 | 4.17 | 0 | 0 | 0 | 0 | 0 | 0 | 134 | 0
Metallic | Au | 670 |  | 40.62 | 0 | 0 |  | TiO2 | 0 | 0 | 0 | 1064 | 1 | 5 | 0 | 0 | 0 | 0 | 118 | 8.6 | 0 | 0 | 0 | 0 | 0 | 0.35 | 0 | 0 | 0 |  | Au | 0 | 0 | 0 | 5d106s1 | 0 | 0 | 0 | 6 | 0 | 0 | 0 | 79 | 0 | 0 | 0 | 134 | 0 | 0 | 0 | 2.54 | 0 | 0 | 0 | 2.54 | 0 | 196.97 | 0 | 0 |  | 1 | 0 | 0 | 2.95 | 2.95 | 2.95 | 4.17 | 4.17 | 4.17 | 0 | 0 | 0 | 0 | 0 | 0 | 134 | 0
Metallic | Au NRs | 151 | Effective Eradication of Tumors by Enhancing PhotoacousticImaging-Guided Combined Photothermal Therapy and Ultrasonic Therapy | 27.7 | 0 | 0 |  | TiO2 | 0 | 0 | 0 | 1064 | 1 | 5 | 0 | 0 | 0 | 0 | 118 | 8.6 | 0 | 0 | 0 | 0 | 0 | 0.35 | 0 | 0 | 0 |  | Au | 0 | 0 | 0 | 5d106s1 | 0 | 0 | 0 | 6 | 0 | 0 | 0 | 79 | 0 | 0 | 0 | 134 | 0 | 0 | 0 | 2.54 | 0 | 0 | 0 | 2.54 | 0 | 196.97 | 0 | 0 |  | 1 | 0 | 0 | 2.95 | 2.95 | 2.95 | 4.17 | 4.17 | 4.17 | 0 | 0 | 0 | 0 | 0 | 0 | 134 | 0
Metallic | Au-Pd | 658 |  | 41.9 | 0 | 0 |  | PEG | ROS | 0 | 0 | 808 | 0.5 | 5 | 0 | 0 | 0 | 0 | 45.9 | 10.9 | 141 | 156 | 0.3 | -7.9 | 0 | 0.19 | 0.2 | 0.22 | 0 |  | Au | Pd | 0 | 0 | 5d106s1 | 4d10 | 0 | 0 | 6 | 5 | 0 | 0 | 79 | 46 | 0 | 0 | 134 | 128 | 0 | 0 | 2.54 | 2.2 | 0 | 0 | 2.37 | 0.17 | 151.695 | 0 | 0 |  | 1 | 1 | 0 | 2.83 | 2.85 | 2.84 | 2.85 | 2.85 | 13.84 | 0 | 0 | 0 | 0 | 0 | 0 | 0 | 0
Metallic | B | 59 | A Novel Top-Down Synthesis of Ultrathin 2D Boron Nanosheets for Multimodal Imaging-Guided Cancer Therapy | 42.5 | 0 | 0 |  | PEG-NH2 | DOX | cyanine5.5 | 0 | 808 | 2 | 5 | 0 | 0 | 0 | 0 | 110 | 3 | 0 | 0 | -21.4 | 0 | 0 | 0.51 | 0 | 0 | 0 |  | B | 0 | 0 | 0 | 2s2p1 | 0 | 0 | 0 | 2 | 0 | 0 | 0 | 5 | 0 | 0 | 0 | 82 | 0 | 0 | 0 | 2.04 | 0 | 0 | 0 | 2.04 | 0 | 10.81 | R-3m | 0 |  | 12 | 0 | 0 | 1.77 | 2.01 | 1.89 | 5.04 | 5.04 | 5.04 | 0.5 | 0.5 | 0.5 | 0.71 | 0.3 | 0.3 | 211 | 4.399232
Metallic | B | 73 | A Novel Top-Down Synthesis of Ultrathin 2D Boron Nanosheets for Multimodal Imaging-Guided Cancer Therapy | 42.5 | 1.43 | 0 |  | PEG | Dox | Cyanine5.5 | 0 | 808 | 2 | 5 | 0 | 0 | 0 | 0 | 110 | 3 | 0 | 0 | -21.4 | 0 | 0 | 0.51 | 0 | 0 | 2.2 |  | B | 0 | 0 | 0 | 2s2p1 | 0 | 0 | 0 | 2 | 0 | 0 | 0 | 5 | 0 | 0 | 0 | 82 | 0 | 0 | 0 | 2.04 | 0 | 0 | 0 | 2.04 | 0 | 10.81 | R-3m | 0 |  | 12 | 0 | 0 | 1.77 | 2.01 | 1.89 | 5.04 | 5.04 | 5.04 | 0.5 | 0.5 | 0.5 | 0.71 | 0.3 | 0.3 | 211 | 4.399232
Metallic | Bi2WO6 | 77 | Single bismuth tungstate nanosheets for simultaneous chemo-, photothermal, and photodynamic therapies mediated by near-infrared light | 36.5 | 1.6 | 0 |  | Dox | PEG | 0 | 0 | 808 | 0.5 | 5 | 0 | 0 | 0 | 0 | 117 | 2.4 | 0 | 0 | -38.7 | -19.5 | 2.25 | 0 | 0 | 0 | 0 |  | Bi | W | O | 0 | 6s2p3 | 5d46s2 | 2s2p4 | 0 | 6 | 6 | 2 | 0 | 83 | 74 | 8 | 0 | 146 | 130 | 66 | 0 | 2.02 | 2.36 | 3.44 | 0 | 3.004444 | 0.6228806 | 77.53267 | mm2 | 0 |  | 24 | 4 | 8 | 1.985 | 2.4775 | 2.23125 | 5.47 | 5.47 | 16.57 | 0.1666667 | 0 | 0 | 0 | 0 | 0 | 0 | 0
Metallic | Cu | 663 |  | 26.5 | 0 | 0 |  | PEG | 0 | 0 | 0 | 808 | 1.5 | 6 | 0 | 0 | 0 | 0 | 46 | 0 | 0 | 0 | -16.8 | 0 | 0 | 0 | 0 | 0 | 0 |  | Cu | 0 | 0 | 0 | 3d104s1 | 0 | 0 | 0 | 4 | 0 | 0 | 0 | 29 | 0 | 0 | 0 | 117 | 0 | 0 | 0 | 1.9 | 0 | 0 | 0 | 1.9 | 0 | 63.546 | 0 | 0 |  | 1 | 0 | 0 | 2.53 | 2.53 | 2.53 | 3.58 | 3.58 | 3.58 | 0 | 0 | 0 | 0 | 0 | 0 | 151 | 0.8608107
Metallic | Cu | 669 |  | 41.6 | 0 | 0 |  | PEG | 0 | 0 | 0 | 808 | 1.5 | 6 | 0 | 0 | 0 | 0 | 46 | 0 | 0 | 0 | -16.8 | 0 | 0 | 0 | 0 | 0 | 0 |  | Cu | 0 | 0 | 0 | 3d104s1 | 0 | 0 | 0 | 4 | 0 | 0 | 0 | 29 | 0 | 0 | 0 | 117 | 0 | 0 | 0 | 1.9 | 0 | 0 | 0 | 1.9 | 0 | 63.546 | 0 | 0 |  | 1 | 0 | 0 | 2.53 | 2.53 | 2.53 | 3.58 | 3.58 | 3.58 | 0 | 0 | 0 | 0 | 0 | 0 | 151 | 0.8608107
Metallic | Cu NWs | 142 | PEGylated Copper Nanowires as a Novel Photothermal Therapy Agent | 12.5 | 0 | 0 |  | PEG | 0 | 0 | 0 | 808 | 1.5 | 6 | 0 | 0 | 0 | 0 | 46 | 0 | 0 | 0 | -16.8 | 0 | 0 | 0 | 0 | 0 | 0 |  | Cu | 0 | 0 | 0 | 3d104s1 | 0 | 0 | 0 | 4 | 0 | 0 | 0 | 29 | 0 | 0 | 0 | 117 | 0 | 0 | 0 | 1.9 | 0 | 0 | 0 | 1.9 | 0 | 63.546 | 0 | 0 |  | 1 | 0 | 0 | 2.53 | 2.53 | 2.53 | 3.58 | 3.58 | 3.58 | 0 | 0 | 0 | 0 | 0 | 0 | 151 | 0.8608107
Metallic | Fe | 666 |  | 67 | 0 | 0 |  | PLGA | Paclitaxel | SiO2 | 0 | 808 | 0.95 | 20 | 0 | 0 | 0 | 0 | 150 | 0 | 150 | 0 | -30 | 0 | 0 | 0 | 0 | 0 | 0 |  | Fe | 0 | 0 | 0 | 3d64s2 | 0 | 0 | 0 | 4 | 0 | 0 | 0 | 26 | 0 | 0 | 0 | 117 | 0 | 0 | 0 | 1.83 | 0 | 0 | 0 | 1.83 | 0 | 55.845 | 0 | 0 |  | 1 | 0 | 0 | 2.48 | 2.48 | 2.48 | 2.86 | 2.86 | 2.86 | 0 | 0 | 0 | 0 | 0 | 0 | 207 | 1.066376
Metallic | Fe3O4 | 149 | Self-Assembled Hybrid Nanocomposites for Multimodal ImagingGuided Photothermal Therapy of Lymph Node Metastasis | 32.8 | 0 | 0 |  | IR-1061 | PLGA | 99mTc | 0 | 808 | 0.75 | 10 | 0 | 0 | 0 | 0 | 98.4 | 3.4 | 182 | 0 | -20 | 0 | 0 | 0 | 0 | 0 | 0 |  | Fe | O | 0 | 0 | 3d64s2 | 2s2p4 | 0 | 0 | 4 | 2 | 0 | 0 | 26 | 8 | 0 | 0 | 117 | 66 | 0 | 0 | 1.83 | 3.44 | 0 | 0 | 2.75 | 0.7967434 | 33.07586 | 0 | 0 |  | 6 | 8 | 0 | 1.92 | 2.06 | 1.99 | 8.44 | 8.44 | 8.44 | 0 | 0 | 0 | 0 | 0 | 0 | 0 | 0
Metallic | Fe3O4 | 674 |  | 67.6 | 0 | 0 |  | IR-1061 | PLGA | 99mTc | 0 | 808 | 0.75 | 10 | 0 | 0 | 0 | 0 | 98.4 | 3.4 | 182 | 0 | -20 | 0 | 0 | 0 | 0 | 0 | 0 |  | Fe | O | 0 | 0 | 3d64s2 | 2s2p4 | 0 | 0 | 4 | 2 | 0 | 0 | 26 | 8 | 0 | 0 | 117 | 66 | 0 | 0 | 1.83 | 3.44 | 0 | 0 | 2.75 | 0.7967434 | 33.07586 | 0 | 0 |  | 6 | 8 | 0 | 1.92 | 2.06 | 1.99 | 8.44 | 8.44 | 8.44 | 0 | 0 | 0 | 0 | 0 | 0 | 0 | 0
Metallic | Fe3O4 | 675 |  | 34.6 | 0 | 0 |  | IR-1061 | PLGA | 99mTc | 0 | 808 | 0.75 | 10 | 0 | 0 | 0 | 0 | 98.4 | 3.4 | 182 | 0 | -20 | 0 | 0 | 0 | 0 | 0 | 0 |  | Fe | O | 0 | 0 | 3d64s2 | 2s2p4 | 0 | 0 | 4 | 2 | 0 | 0 | 26 | 8 | 0 | 0 | 117 | 66 | 0 | 0 | 1.83 | 3.44 | 0 | 0 | 2.75 | 0.7967434 | 33.07586 | 0 | 0 |  | 6 | 8 | 0 | 1.92 | 2.06 | 1.99 | 8.44 | 8.44 | 8.44 | 0 | 0 | 0 | 0 | 0 | 0 | 0 | 0
Metallic | Fe3O4 | 675 |  | 17.9 | 0 | 0 |  | IR-1061 | PLGA | 99mTc | 0 | 808 | 0.75 | 10 | 0 | 0 | 0 | 0 | 98.4 | 3.4 | 182 | 0 | -20 | 0 | 0 | 0 | 0 | 0 | 0 |  | Fe | O | 0 | 0 | 3d64s2 | 2s2p4 | 0 | 0 | 4 | 2 | 0 | 0 | 26 | 8 | 0 | 0 | 117 | 66 | 0 | 0 | 1.83 | 3.44 | 0 | 0 | 2.75 | 0.7967434 | 33.07586 | 0 | 0 |  | 6 | 8 | 0 | 1.92 | 2.06 | 1.99 | 8.44 | 8.44 | 8.44 | 0 | 0 | 0 | 0 | 0 | 0 | 0 | 0
Metallic | Fe3O4 | 678 |  | 55.89 | 0 | 0 |  | IR-1061 | PLGA | 99mTc | 0 | 808 | 0.75 | 10 | 0 | 0 | 0 | 0 | 98.4 | 3.4 | 182 | 0 | -20 | 0 | 0 | 0 | 0 | 0 | 0 |  | Fe | O | 0 | 0 | 3d64s2 | 2s2p4 | 0 | 0 | 4 | 2 | 0 | 0 | 26 | 8 | 0 | 0 | 117 | 66 | 0 | 0 | 1.83 | 3.44 | 0 | 0 | 2.75 | 0.7967434 | 33.07586 | 0 | 0 |  | 6 | 8 | 0 | 1.92 | 2.06 | 1.99 | 8.44 | 8.44 | 8.44 | 0 | 0 | 0 | 0 | 0 | 0 | 0 | 0
Metallic | IrWOx | 681 |  | 27 | 0 | 0 |  | PEG | 0 | 0 | 0 | 808 | 1 | 5 | 0 | 0 | 0 | 0 | 5 | 5 | 5 | 110 | -20.8 | 0 | 0 | 0 | 0 | 0 | 4.5 |  | Ir | W | O | 0 | 5d76s2 | 5d46s2 | 2s2p4 | 0 | 6 | 6 | 2 | 0 | 77 | 74 | 8 | 0 | 127 | 130 | 66 | 0 | 2.2 | 2.36 | 3.44 | 0 | 0 | 0 | 0 | 0 | 0 |  | 0 | 0 | 0 | 0 | 0 | 0 | 0 | 0 | 0 | 0 | 0 | 0 | 0 | 0 | 0 | 0 | 0
Metallic | Mg3Al | 157 | Novel theranostic nanoplatform for complete mice tumor elimination via MR imaging-guided acid-enhanced photothermo-/chemo-therapy | 53.1 | 0 | 0 |  | LDH | Cu | 0 | 0 | 808 | 1 | 5 | 0 | 0 | 0 | 0 | 200 | 0 | 200 | 0 | 0 | 0 | 0 | 0.151 | 0 | 0 | 0 |  | Mg | Al | 0 | 0 | 3s2 | 3s2p1 | 0 | 0 | 3 | 3 | 0 | 0 | 12 | 13 | 0 | 0 | 136 | 118 | 0 | 0 | 1.31 | 1.61 | 0 | 0 | 1.385 | 0.1299038 | 24.97425 | 0 | 0 |  | 3 | 1 | 0 | 1.53 | 1.96 | 1.745 | 4.35 | 4.35 | 4.35 | 0 | 0 | 0 | 0 | 0 | 0 | 45 | 0
Metallic | Mn | 665 |  | 22.1 | 0 | 0 |  | PEG | 0 | 0 | 0 | 1064 | 1.2 | 10 | 0 | 0 | 0 | 0 | 130 | 0 | 0 | 0 | 0 | 0 | 0 | 0 | 0 | 0 | 0 |  | Mn | 0 | 0 | 0 | 3d54s2 | 0 | 0 | 0 | 4 | 0 | 0 | 0 | 25 | 0 | 0 | 0 | 117 | 0 | 0 | 0 | 1.55 | 0 | 0 | 0 | 1.55 | 0 | 54.938 | 0 | 0 |  | 29 | 0 | 0 | 2.825 | 2.43 | 2.6275 | 9.11 | 9.11 | 9.11 | 0 | 0 | 0 | 0 | 0 | 0 | 0 | 0
Metallic | Mn | 668 |  | 70 | 0 | 0 |  | PEG | 0 | 0 | 0 | 1064 | 1.2 | 10 | 0 | 0 | 0 | 0 | 130 | 0 | 0 | 0 | 0 | 0 | 0 | 0 | 0 | 0 | 0 |  | Mn | 0 | 0 | 0 | 3d54s2 | 0 | 0 | 0 | 4 | 0 | 0 | 0 | 25 | 0 | 0 | 0 | 117 | 0 | 0 | 0 | 1.55 | 0 | 0 | 0 | 1.55 | 0 | 54.938 | 0 | 0 |  | 29 | 0 | 0 | 2.825 | 2.43 | 2.6275 | 9.11 | 9.11 | 9.11 | 0 | 0 | 0 | 0 | 0 | 0 | 0 | 0
Metallic | MnO2 | 81 | Theranostic 2D ultrathin MnO2 nanosheets with fast responsibility to endogenous tumor microenvironment and exogenous NIR irradiation | 21.4 | 1.15 | 0 |  | SP | 0 | 0 | 0 | 808 | 2 | 5 | 339 | 678 | 0 | 0 | 0 | 2 | 255 | 295 | -54 | -35 | 0 | 0 | 0 | 0 | 5 |  | Mn | O | 0 | 0 | 3d54s2 | 2s2p4 | 0 | 0 | 4 | 2 | 0 | 0 | 25 | 8 | 0 | 0 | 117 | 66 | 0 | 0 | 1.55 | 3.44 | 0 | 0 | 2.81 | 0.8909545 | 28.97867 | 4/m | 0 |  | 4 | 8 | 0 | 1.88 | 1.9 | 1.89 | 9.72 | 9.72 | 2.85 | 0 | 0 | 0.44 | 0.18 | 0.18 | 0.32 | 106 | 0.9773543
Metallic | MnO2 | 271 | Rapid and Highly Effective Noninvasive Disinfection by Hybrid Ag/CS@MnO2Nanosheets Using Near-Infrared Light | 30.79 | 0.52 | 0 |  | Ag | CS | 0 | 0 | 808 | 5 | 20 | 0 | 0 | 0 | 0 | 0 | 404 | 0 | 0 | -23.5 | 38.03 | 0 | 0.49 | 0.71 | 0 | 0 |  | Mn | O | 0 | 0 | 3d54s2 | 2s2p4 | 0 | 0 | 4 | 2 | 0 | 0 | 25 | 8 | 0 | 0 | 117 | 66 | 0 | 0 | 1.55 | 3.44 | 0 | 0 | 2.81 | 0.8909545 | 28.97867 | 2/m | 0 |  | 3 | 6 | 0 | 1.87 | 1.91 | 1.89 | 13.65 | 2.86 | 8.89 | 0 | 0 | 0 | 0 | 0 | 0 | 0 | 0
Metallic | MnO2 | 159 | Theranostic 2D ultrathin MnO2 nanosheets with fast responsibility to endogenous tumor microenvironment and exogenous NIR irradiation | 21.4 | 0.52 | 0 |  | Ag | CS | 0 | 0 | 808 | 5 | 20 | 0 | 0 | 0 | 0 | 0 | 404 | 0 | 0 | -23.5 | 38.03 | 0 | 0.49 | 0.71 | 0 | 0 |  | Mn | O | 0 | 0 | 3d54s2 | 2s2p4 | 0 | 0 | 4 | 2 | 0 | 0 | 25 | 8 | 0 | 0 | 117 | 66 | 0 | 0 | 1.55 | 3.44 | 0 | 0 | 2.81 | 0.8909545 | 28.97867 | 2/m | 0 |  | 3 | 6 | 0 | 1.87 | 1.91 | 1.89 | 13.65 | 2.86 | 8.89 | 0 | 0 | 0 | 0 | 0 | 0 | 0 | 0
Metallic | MnO2 | 672 |  | 21.3 | 0.52 | 0 |  | Ag | CS | 0 | 0 | 808 | 5 | 20 | 0 | 0 | 0 | 0 | 0 | 404 | 0 | 0 | -23.5 | 38.03 | 0 | 0.49 | 0.71 | 0 | 0 |  | Mn | O | 0 | 0 | 3d54s2 | 2s2p4 | 0 | 0 | 4 | 2 | 0 | 0 | 25 | 8 | 0 | 0 | 117 | 66 | 0 | 0 | 1.55 | 3.44 | 0 | 0 | 2.81 | 0.8909545 | 28.97867 | 2/m | 0 |  | 3 | 6 | 0 | 1.87 | 1.91 | 1.89 | 13.65 | 2.86 | 8.89 | 0 | 0 | 0 | 0 | 0 | 0 | 0 | 0
Metallic | MnOx | 671 |  | 34.8 | 0 | 0 |  | PDA | 0 | 0 | 0 | 808 | 2 | 5 | 0 | 0 | 0 | 0 | 6 | 6 | 6 | 140 | 0 | 0 | -8.8 | 0 | 0 | 0 | 0 |  | Mn | O | 0 | 0 | 3d54s2 | 2s2p4 | 0 | 0 | 4 | 2 | 0 | 0 | 25 | 8 | 0 | 0 | 117 | 66 | 0 | 0 | 1.55 | 3.44 | 0 | 0 | 0 | 0 | 0 | 0 | 0 |  | 0 | 0 | 0 | 0 | 0 | 0 | 0 | 0 | 0 | 0 | 0 | 0 | 0 | 0 | 0 | 0 | 0
Metallic | Pd | 29 | Sub-10-nm Pd Nanosheets with Renal Clearance for Efficient Near-Infrared Photothermal Cancer Therapy | 52 | 0 | 0 |  | GSH(reduced glutathione) | 0 | 0 | 0 | 808 | 0.8 | 2 | 0 | 0 | 0 | 0 | 4.4 | 1.8 | 0 | 0 | 0 | 0 | 0 | 0 | 0 | 0 | 0 |  | Pd | 0 | 0 | 0 | 4d10 | 0 | 0 | 0 | 5 | 0 | 0 | 0 | 46 | 0 | 0 | 0 | 128 | 0 | 0 | 0 | 2.2 | 0 | 0 | 0 | 2.2 | 0 | 106.42 | m-3m | 0 |  | 1 | 0 | 0 | 2.77 | 2.77 | 2.77 | 3.92 | 3.92 | 3.92 | 0 | 0 | 0 | 0 | 0 | 0 | 180 | 0.5925352
Metallic | Pd | 151 | Multifunctional ultrasmall Pd nanosheets for enhanced near-infrared photothermal therapy and chemotherapy of cancer | 52 | 0 | 0 |  | GSH(reduced glutathione) | 0 | 0 | 0 | 808 | 0.8 | 2 | 0 | 0 | 0 | 0 | 4.4 | 1.8 | 0 | 0 | 0 | 0 | 0 | 0 | 0 | 0 | 0 |  | Pd | 0 | 0 | 0 | 4d10 | 0 | 0 | 0 | 5 | 0 | 0 | 0 | 46 | 0 | 0 | 0 | 128 | 0 | 0 | 0 | 2.2 | 0 | 0 | 0 | 2.2 | 0 | 106.42 | m-3m | 0 |  | 1 | 0 | 0 | 2.77 | 2.77 | 2.77 | 3.92 | 3.92 | 3.92 | 0 | 0 | 0 | 0 | 0 | 0 | 180 | 0.5925352
Metallic | Pd | 662 |  | 39.2 | 0 | 0 |  | LTS | 0 | 0 | 0 | 808 | 1.5 | 2 | 0 | 0 | 0 | 0 | 130 | 2.945 | 0 | 0 | 0 | 0 | 0 | 0.232 | 0 | 0 | 0 |  | Pd | 0 | 0 | 0 | 4d10 | 0 | 0 | 0 | 5 | 0 | 0 | 0 | 46 | 0 | 0 | 0 | 128 | 0 | 0 | 0 | 2.2 | 0 | 0 | 0 | 2.2 | 0 | 106.42 | 0 | 0 |  | 1 | 0 | 0 | 2.77 | 2.77 | 2.77 | 3.92 | 3.92 | 3.92 | 0 | 0 | 0 | 0 | 0 | 0 | 167 | 0.6239319
Metallic | Sb2O3 | 676 |  | 44 | 2.22 | 1 |  | PEG | Dox | 0 | 0 | 1210 | 1 | 8 | 0 | 0 | 0 | 0 | 51 | 51 | 51 | 64.8 | 0 | 0 | 0 | 0 | 0 | 0 | 0 |  | Sb | O | 0 | 0 | 5s2p3 | 2s2p4 | 0 | 0 | 5 | 2 | 0 | 0 | 51 | 8 | 0 | 0 | 141 | 66 | 0 | 0 | 2.05 | 3.44 | 0 | 0 | 2.884 | 0.6809581 | 58.3034 | 0 | 0 |  | 8 | 12 | 0 | 2 | 2.59 | 2.295 | 4.96 | 5.4 | 12.38 | 0 | 0 | 0 | 0 | 0 | 0 | 0 | 0
Metallic | Sn | 705 |  | 37.9 | 0 | 0 |  | PEG | 0 | 0 | 0 | 808 | 1 | 10 | 0 | 0 | 0 | 0 | 150 | 4.4 | 510 | 140 | -37.4 | -17.2 | 0 | 0 | 0 | 0 | 3.1 |  | Sn | 0 | 0 | 0 | 5s2p2 | 0 | 0 | 0 | 5 | 0 | 0 | 0 | 50 | 0 | 0 | 0 | 140 | 0 | 0 | 0 | 1.96 | 0 | 0 | 0 | 1.96 | 0 | 118.71 | 0 | 0 |  | 2 | 0 | 0 | 2.84 | 2.84 | 2.84 | 6.57 | 6.57 | 6.57 | 0 | 0 | 0 | 0 | 0 | 0 | 36 | 0.341363
Metallic | TeO2 | 89 | Ultrathin Tellurium Oxide/Ammonium Tungsten Bronze Nanoribbon for Multimodality Imaging and Second Near-Infrared Region Photothermal Therapy | 43.6 | 3.06 | 0 |  | (NH4)xWO3 | DSPE-PEG | 0 | 0 | 1064 | 1 | 10 | 0 | 0 | 0 | 0 | 210 | 6 | 200 | 0 | 16 | -37 | -27 | 0.378 | 0 | 0 | 0 |  | Te | O | 0 | 0 | 5s2p4 | 2s2p4 | 0 | 0 | 5 | 2 | 0 | 0 | 52 | 8 | 0 | 0 | 137 | 66 | 0 | 0 | 2.12 | 3.44 | 0 | 0 | 3 | 0.622254 | 53.19933 | 0 | hexagonal |  | 4 | 8 | 0 | 1.86 | 2.18 | 2.02 | 4.41 | 4.87 | 8.73 | 0.34 | 0.34 | 0 | 0.1 | 0 | 0 | 21 | 0.5884854
Metallic | Ti | 64 | Biocompatible Two-dimensional Titanium Nanosheets for Efficient Plasmonic Photothermal Cancer Therapy | 73.4 | 0 | 0 |  | PEG | 0 | 0 | 0 | 808 | 1 | 5 | 143.8 | 200 | 0 | 0 | 50 | 3 | 43 | 86 | 0 | 0 | 0 | 0.21 | 0.24 | 0.26 | 20.8 |  | Ti | 0 | 0 | 0 | 3d24s2 | 0 | 0 | 0 | 4 | 0 | 0 | 0 | 22 | 0 | 0 | 0 | 132 | 0 | 0 | 0 | 1.54 | 0 | 0 | 0 | 1.54 | 0 | 47.867 | 0 | 0 |  | 3 | 0 | 0 | 2.83 | 2.99 | 2.91 | 4.57 | 4.57 | 2.83 | 0 | 0 | 0 | 0 | 0 | 0 | 110 | 0.5527067
Metallic | Ti0.71Ta0.29SyOz | 74 | Preparation of Ultrathin Two-Dimensional TixTa1xSyOz Nanosheets as Highly Efficient Photothermal Agents | 39.2 | 0 | 0 |  | Lipoic Acid | PEG | 0 | 0 | 808 | 1.5 | 10 | 0 | 0 | 0 | 0 | 1100 | 1.6 | 0 | 0 | 0 | 0 | 0 | 0.29 | 0 | 0 | 54.1 |  | Ti | Ta | S | O | 3d24s2 | 5d36s2 | 3s2p4 | 2s2p4 | 4 | 6 | 3 | 2 | 22 | 73 | 16 | 8 | 132 | 134 | 104 | 66 | 1.54 | 1.51 | 2.58 | 3.44 | 0 | 0 | 0 | 0 | 0 |  | 0 | 0 | 0 | 0 | 0 | 0 | 0 | 0 | 0 | 0 | 0 | 0 | 0 | 0 | 0 | 0 | 0
Metallic | γ-Fe2O3 | 673 |  | 59.85 | 0 | 0 |  | UNA | PEG | Dox | 0 | 1064 | 1.1 | 10 | 700 | 1300 | 0 | 0 | 280 | 280 | 280 | 380 | -32.8 | -35.5 | -10.5 | 0.25 | 0.289 | 0 | 0 |  | Fe | O | 0 | 0 | 3d64s2 | 2s2p4 | 0 | 0 | 4 | 2 | 0 | 0 | 26 | 8 | 0 | 0 | 117 | 66 | 0 | 0 | 1.83 | 3.44 | 0 | 0 | 2.796 | 0.7887357 | 31.9374 | 0 | 0 |  | 4 | 6 | 0 | 1.97 | 2.12 | 2.045 | 5.09 | 5.09 | 13.77 | 0 | 0 | 0 | 0 | 0 | 0 | 0 | 0
MXene | Nb2C | 16 | A Two-Dimensional Biodegradable Niobium Carbide (MXene) forPhotothermal Tumor Eradication in NIR‑I and NIR-II Biowindows | 36.4 | 0 | 0 |  | PVP | 0 | 0 | 0 | 808 | 1.5 | 5 | 131 | 260 | 0 | 0 | 150 | 0.55 | 150 | 0 | -51.3 | -0.1 | 0 | 0 | 0 | 0 | 37.6 |  | Nb | C | 0 | 0 | 4d45s1 | 2s2p2 | 0 | 0 | 5 | 2 | 0 | 0 | 41 | 6 | 0 | 0 | 134 | 77 | 0 | 0 | 1.59 | 2.55 | 0 | 0 | 1.91 | 0.4525483 | 65.941 | 0 | hexagonal |  | 2 | 1 | 0 | 2.21 | 3.09 | 2.65 | 3.15 | 3.15 | 5 | 0 | 0 | 0 | 0 | 0 | 0 | 223 | 0.9093504
MXene | Nb2C | 16 | A Two-Dimensional Biodegradable Niobium Carbide (MXene) forPhotothermal Tumor Eradication in NIR‑I and NIR-II Biowindows | 45.65 | 0 | 0 |  | PVP | 0 | 0 | 0 | 1064 | 1.5 | 5 | 131 | 260 | 0 | 0 | 150 | 0.55 | 150 | 0 | -51.3 | -0.1 | 0 | 0 | 0 | 0 | 35.4 |  | Nb | C | 0 | 0 | 4d45s1 | 2s2p2 | 0 | 0 | 5 | 2 | 0 | 0 | 41 | 6 | 0 | 0 | 134 | 77 | 0 | 0 | 1.59 | 2.55 | 0 | 0 | 1.91 | 0.4525483 | 65.941 | 0 | hexagonal |  | 2 | 1 | 0 | 2.21 | 3.09 | 2.65 | 3.15 | 3.15 | 5 | 0 | 0 | 0 | 0 | 0 | 0 | 223 | 0.9093504
MXene | Nb2C | 127 | Therapeutic mesopore construction on 2D Nb2C MXenes for targeted and enhanced chemo-photothermal cancer therapy in NIR-II biowindow | 28.6 | 0 | 0 |  | PVP | 0 | 0 | 0 | 1064 | 1.5 | 5 | 131 | 260 | 0 | 0 | 150 | 0.55 | 150 | 0 | -51.3 | -0.1 | 0 | 0 | 0 | 0 | 35.4 |  | Nb | C | 0 | 0 | 4d45s1 | 2s2p2 | 0 | 0 | 5 | 2 | 0 | 0 | 41 | 6 | 0 | 0 | 134 | 77 | 0 | 0 | 1.59 | 2.55 | 0 | 0 | 1.91 | 0.4525483 | 65.941 | 0 | hexagonal |  | 2 | 1 | 0 | 2.21 | 3.09 | 2.65 | 3.15 | 3.15 | 5 | 0 | 0 | 0 | 0 | 0 | 0 | 223 | 0.9093504
Mxene | Ta4C3 | 71 | Theranostic 2D Tantalum Carbide (MXene) | 44.7 | 0 | 0 |  | SP | 0 | 0 | 0 | 808 | 1.5 | 5 | 128 | 211 | 0 | 0 | 100 | 1 | 0 | 0 | -45.2 | -60 | 0 | 0 | 0 | 0 | 4.1 |  | Ta | C | 0 | 0 | 5d36s2 | 2s2p2 | 0 | 0 | 6 | 2 | 0 | 0 | 73 | 6 | 0 | 0 | 134 | 77 | 0 | 0 | 1.51 | 2.55 | 0 | 0 | 1.955714 | 0.5146665 | 108.5476 | 3m | 0 |  | 4 | 3 | 0 | 2.19 | 2.2 | 2.195 | 3.12 | 3.12 | 30.68 | 0 | 0 | 0 | 0 | 0 | 0 | 0 | 0
MXene | Ta4C3 | 11 | 2D Superparamagnetic Tantalum Carbide Composite MXenes for Efficient Breast-Cancer Theranostics | 32.5 | 0 | 0 |  | Fe3O4 | SP | 0 | 0 | 808 | 1.5 | 10 | 0 | 0 | 0 | 0 | 50 | 0 | 141.8 | 225 | -24.2 | -13.2 | -49.2 | 0.26 | 0 | 0 | 4 |  | Ta | C | 0 | 0 | 5d36s2 | 2s2p2 | 0 | 0 | 6 | 2 | 0 | 0 | 73 | 6 | 0 | 0 | 134 | 77 | 0 | 0 | 1.51 | 2.55 | 0 | 0 | 1.955714 | 0.5146665 | 108.5476 | 3m | Trigonal |  | 4 | 3 | 0 | 2.19 | 2.2 | 2.195 | 3.12 | 3.12 | 30.68 | 0 | 0 | 0 | 0 | 0 | 0 | 0 | 0
Mxene | Ti3C2 | 57 | Surface Modified Ti3C2 MXene Nanosheets for Tumor Targeting Photothermal/Photodynamic/Chemo Synergistic Therapy | 58.3 | 0 | 0 |  | Dox | HA | 0 | 0 | 808 | 0.8 | 10 | 0 | 0 | 0 | 0 | 100 | 1.64 | 104 | 178 | -23.19 | 13.25 | -20.71 | 0 | 0 | 0 | 28.6 |  | Ti | C | 0 | 0 | 3d24s2 | 2s2p2 | 0 | 0 | 4 | 2 | 0 | 0 | 22 | 6 | 0 | 0 | 132 | 77 | 0 | 0 | 1.54 | 2.55 | 0 | 0 | 1.944 | 0.4947969 | 33.5246 | 6/mmm | 0 |  | 6 | 4 | 0 | 2.2 | 2.06 | 2.13 | 3.07 | 3.07 | 15.12 | 0 | 0 | 0 | 0 | 0 | 0 | 0 | 0
Mxene | Ti3C2 | 67 | 2D Magnetic Titanium Carbide (MXene) for Cancer Theranostics | 48.6 | 0 | 0 |  | IONPs | SP | 0 | 0 | 808 | 1.5 | 8 | 0 | 0 | 0 | 0 | 131 | 0.68 | 0 | 246 | 0 | -42.6 | -54.8 | 0.26 | 0 | 0 | 7.9 |  | Ti | C | 0 | 0 | 3d24s2 | 2s2p2 | 0 | 0 | 4 | 2 | 0 | 0 | 22 | 6 | 0 | 0 | 132 | 77 | 0 | 0 | 1.54 | 2.55 | 0 | 0 | 1.944 | 0.4947969 | 33.5246 | 6/mmm | 0 |  | 6 | 4 | 0 | 2.2 | 2.06 | 2.13 | 3.07 | 3.07 | 15.12 | 0 | 0 | 0 | 0 | 0 | 0 | 0 | 0
Mxene | Ti3C2 | 51 | MXene Ti3C2: An Effective 2D Light-to-Heat Conversion Material | 100 | 0 | 0 |  | 0 | 0 | 0 | 0 | 785 | 0.145 | 10 | 0 | 0 | 0 | 0 | 500 | 0 | 0 | 0 | 0 | 0 | 0 | 0 | 0 | 0 | 29.1 |  | Ti | C | 0 | 0 | 3d24s2 | 2s2p2 | 0 | 0 | 4 | 2 | 0 | 0 | 22 | 6 | 0 | 0 | 132 | 77 | 0 | 0 | 1.54 | 2.55 | 0 | 0 | 1.944 | 0.4947969 | 33.5246 | 0 | hexagonal |  | 6 | 4 | 0 | 2.2 | 2.06 | 2.13 | 3.07 | 3.07 | 15.12 | 0 | 0 | 0 | 0 | 0 | 0 | 0 | 0
MXene | Ti3C2 | 10 | Biocompatible 2D Titanium Carbide (MXenes) CompositeNanosheets for pH-Responsive MRI-Guided Tumor Hyperthermia | 22.9 | 0 | 0 |  | MnOx | SP | 0 | 0 | 808 | 1.25 | 5 | 0 | 0 | 0 | 0 | 227 | 2.8 | 227 | 230 | 0 | -44 | -57 | 0 | 0 | 0 | 5 |  | Ti | C | 0 | 0 | 3d24s2 | 2s2p2 | 0 | 0 | 4 | 2 | 0 | 0 | 22 | 6 | 0 | 0 | 132 | 77 | 0 | 0 | 1.54 | 2.55 | 0 | 0 | 1.944 | 0.4947969 | 33.5246 | 0 | hexagonal |  | 6 | 4 | 0 | 2.2 | 2.06 | 2.13 | 3.07 | 3.07 | 15.12 | 0 | 0 | 0 | 0 | 0 | 0 | 0 | 0
MXene | Ti3C2 | 32 | Fluoride-Free Synthesisof Two-Dimensional TitaniumCarbide(MXene)UsingABinaryAqueousSystem | 44.9 | 0 | 0 |  | GdW10 | PEG | BSA | 0 | 808 | 0 | 0 | 0 | 0 | 0 | 0 | 2400 | 1.2 | 0 | 0 | -37.9 | 0 | 0 | 0 | 0 | 0 | 0 |  | Ti | C | 0 | 0 | 3d24s2 | 2s2p2 | 0 | 0 | 4 | 2 | 0 | 0 | 22 | 6 | 0 | 0 | 132 | 77 | 0 | 0 | 1.54 | 2.55 | 0 | 0 | 1.944 | 0.4947969 | 33.5246 | 0 | 0 |  | 6 | 4 | 0 | 2.2 | 2.06 | 2.13 | 3.07 | 3.07 | 15.12 | 0 | 0 | 0 | 0 | 0 | 0 | 0 | 0
MXene | Ti3C2 | 80 | Multifunctional Two-Dimensional Core−Shell MXene@Gold Nanocomposites for Enhanced Photo−Radio Combined Therapy in the Second Biological Window | 39.6 | 0.1 | 0 |  | GdW10 | PEG | BSA | 0 | 808 | 0 | 0 | 0 | 0 | 0 | 0 | 2400 | 1.2 | 0 | 0 | -37.9 | 0 | 0 | 0 | 0 | 0 | 0 |  | Ti | C | 0 | 0 | 3d24s2 | 2s2p2 | 0 | 0 | 4 | 2 | 0 | 0 | 22 | 6 | 0 | 0 | 132 | 77 | 0 | 0 | 1.54 | 2.55 | 0 | 0 | 1.944 | 0.4947969 | 33.5246 | 0 | 0 |  | 6 | 4 | 0 | 2.2 | 2.06 | 2.13 | 3.07 | 3.07 | 15.12 | 0 | 0 | 0 | 0 | 0 | 0 | 0 | 0
Mxene | TiN | 73 | Plasmonic titanium nitride nanoparticles for in vivo photoacoustic tomography imaging and photothermal cancer therapy | 48 | 0 | 0 |  | PEG | 0 | 0 | 0 | 808 | 2 | 10 | 0 | 0 | 0 | 0 | 20 | 0 | 220 | 180 | -30.2 | -1.66 | 0 | 0 | 0 | 0 | 28.6 |  | Ti | N | 0 | 0 | 3d24s2 | 2s2p3 | 0 | 0 | 4 | 2 | 0 | 0 | 22 | 7 | 0 | 0 | 132 | 70 | 0 | 0 | 1.54 | 2.55 | 0 | 0 | 2.045 | 0.505 | 30.937 | 0 | 0 |  | 1 | 1 | 0 | 2.12 | 2.12 | 2.12 | 4.24 | 4.24 | 4.24 | 0 | 0 | 0 | 0 | 0 | 0 | 279 | 2.453237
TMDC | Bi2Te3 | 70 | Photosensitizer-Conjugated Bi2Te3 Nanosheets as Theranostic Agent for Synergistic Photothermal and Photodynamic Therapy | 45.3 | 0.34 | 1 |  | BSA | Methylene blue | 0 | 0 | 808 | 2 | 10 | 0 | 0 | 0 | 0 | 0 | 15 | 0 | 110 | 0 | 0 | 0 | 0 | 0 | 0 | 3.6 |  | Bi | Te | 0 | 0 | 6s2p3 | 5s2p4 | 0 | 0 | 6 | 5 | 0 | 0 | 83 | 52 | 0 | 0 | 146 | 137 | 0 | 0 | 2.02 | 2.12 | 0 | 0 | 2.08 | 0.04898979 | 160.152 | R-3m | 0 |  | 2 | 3 | 0 | 3.07 | 3.27 | 3.17 | 4.42 | 4.42 | 32.26 | 0 | 0 | 0 | 0 | 0 | 0 | 15 | 0.2059648
TMDC | CuS | 679 |  | 57.9 | 0 | 0 |  | PDA | Pd | 0 | 0 | 1060 | 1 | 10 | 0 | 0 | 0 | 0 | 20 | 0 | 20 | 0 | -0.1 | 7.5 | -5.3 | 0.22 | 0 | 0 | 0 |  | Cu | S | 0 | 0 | 3d104s1 | 3s2p4 | 0 | 0 | 4 | 3 | 0 | 0 | 29 | 16 | 0 | 0 | 117 | 104 | 0 | 0 | 1.9 | 2.58 | 0 | 0 | 2.24 | 0.34 | 47.803 | 0 | 0 |  | 6 | 6 | 0 | 2.09 | 2.35 | 2.22 | 3.75 | 6.55 | 16.29 | 0 | 0 | 0 | 0 | 0 | 0 | 59 | 0.6033642
TMDC | CuS | 680 |  | 45.6 | 0 | 0 |  | PDA | Pd | 0 | 0 | 1060 | 1 | 10 | 0 | 0 | 0 | 0 | 20 | 0 | 20 | 0 | -0.1 | 7.5 | -5.3 | 0.22 | 0 | 0 | 0 |  | Cu | S | 0 | 0 | 3d104s1 | 3s2p4 | 0 | 0 | 4 | 3 | 0 | 0 | 29 | 16 | 0 | 0 | 117 | 104 | 0 | 0 | 1.9 | 2.58 | 0 | 0 | 2.24 | 0.34 | 47.803 | 0 | 0 |  | 6 | 6 | 0 | 2.09 | 2.35 | 2.22 | 3.75 | 6.55 | 16.29 | 0 | 0 | 0 | 0 | 0 | 0 | 59 | 0.6033642
TMDC | CuSe | 682 |  | 31.9 | 1.5 | 0 |  | NC | Dox | DNA | 0 | 808 | 3 | 10 | 255 | 1354 | 1544 | 0 | 46 | 0 | 60.1 | 81.7 | -25.2 | 0.2 | -32.3 | 0.315 | 1.65 | 0.88 | 2.86 |  | Cu | Se | 0 | 0 | 3d104s1 | 4s2p4 | 0 | 0 | 4 | 4 | 0 | 0 | 29 | 34 | 0 | 0 | 117 | 117 | 0 | 0 | 1.9 | 2.55 | 0 | 0 | 2.225 | 0.325 | 71.2585 | 0 | 0 |  | 6 | 6 | 0 | 2.28 | 2.47 | 2.375 | 3.91 | 7.03 | 17.08 | 0 | 0 | 0 | 0 | 0 | 0 | 0 | 0
TMDC | FePS3 | 706 |  | 43.3 | 0 | 0 |  | PVP | 0 | 0 | 0 | 1064 | 1 | 10 | 275 | 381.9 | 0 | 0 | 116 | 5.9 | 210 | 150 | 0 | 0 | 0 | 0 | 0 | 0 | 11.53 |  | Fe | P | S | 0 | 3d64s2 | 3s2p3 | 3s2p4 | 0 | 4 | 3 | 3 | 0 | 26 | 15 | 16 | 0 | 117 | 110 | 104 | 0 | 1.83 | 2.19 | 2.58 | 0 | 2.352 | 0.301556 | 36.5998 | 0 | 0 |  | 2 | 2 | 6 | 2.56 | 2.47 | 2.515 | 5.86 | 7.09 | 10.36 | 0 | 0 | 0 | 0 | 0 | 0 | 0 | 0
TMDC | FeS | 677 |  | 56.51 | 0 | 0 |  | PEG | CAI | 0 | 0 | 1064 | 1 | 6 | 0 | 0 | 0 | 0 | 20 | 20 | 110 | 120 | -32.07 | -24.63 | 0 | 2.98 | 0 | 0 | 0 |  | Fe | S | 0 | 0 | 3d64s2 | 3s2p4 | 0 | 0 | 4 | 3 | 0 | 0 | 26 | 16 | 0 | 0 | 117 | 104 | 0 | 0 | 1.83 | 2.58 | 0 | 0 | 2.205 | 0.375 | 43.9525 | 0 | 0 |  | 2 | 2 | 0 | 2.17 | 2.17 | 2.17 | 3.59 | 3.59 | 5.27 | 0 | 0 | 0 | 0 | 0 | 0 | 28 | 0.5576475
TMDC | MoS2 | 72 | Smart MoS2/Fe3O4 Nanotheranostic for Magnetically Targeted Photothermal Therapy Guided by Magnetic Resonance/Photoacoustic Imaging | 43.93 | 1.46 | 0 |  | Fe3O4 | PEG | 0 | 0 | 808 | 1 | 10 | 349 | 404 | 0 | 0 | 100 | 10 | 0 | 190.1 | -23.1 | -21.9 | 0 | 0.275 | 0 | 0 | 0 |  | Mo | S | 0 | 0 | 4d55s1 | 3s2p4 | 0 | 0 | 5 | 3 | 0 | 0 | 42 | 16 | 0 | 0 | 130 | 104 | 0 | 0 | 2.16 | 2.58 | 0 | 0 | 2.44 | 0.1979899 | 53.35667 | 6/mmm | hexagonal |  | 2 | 4 | 0 | 2.42 | 2.42 | 2.42 | 3.19 | 3.19 | 13.38 | 0 | 0 | 0 | 0.3333333 | 0.3333333 | 0 | 26 | 0.5066745
TMDC | MoS2 | 260 | Carbon dot-sensitized MoS2 nanosheet heterojunctions as highly efficient NIR photothermal agents for complete tumor ablation at an ultralow laser exposure | 78.2 | 1.46 | 0 |  | C dots | PEG | 0 | 0 | 808 | 2 | 5 | 1360 | 1590 | 0 | 0 | 100 | 0 | 332 | 343 | -25.8 | 5.9 | 0 | 0.21 | 0 | 0 | 3.3 |  | Mo | S | 0 | 0 | 4d55s1 | 3s2p4 | 0 | 0 | 5 | 3 | 0 | 0 | 42 | 16 | 0 | 0 | 130 | 104 | 0 | 0 | 2.16 | 2.58 | 0 | 0 | 2.44 | 0.1979899 | 53.35667 | 6/mmm | hexagonal |  | 2 | 4 | 0 | 2.42 | 2.42 | 2.42 | 3.19 | 3.19 | 13.38 | 0 | 0 | 0 | 0.3333333 | 0.3333333 | 0 | 26 | 0.5066745
TMDC | MoS2 | 247 | Flower-like PEGylated MoS2 nanoflakes for near-infrared photothermal cancer therapy | 27.6 | 1.2 | 0 |  | PEG | 0 | 0 | 0 | 808 | 2 | 5 | 0 | 0 | 0 | 0 | 90 | 0 | 253 | 260 | -27 | -20.3 | 0 | 0 | 0 | 0 | 0 |  | Mo | S | 0 | 0 | 4d55s1 | 3s2p4 | 0 | 0 | 5 | 3 | 0 | 0 | 42 | 16 | 0 | 0 | 130 | 104 | 0 | 0 | 2.16 | 2.58 | 0 | 0 | 2.44 | 0.1979899 | 53.35667 | 3m | Rhombohedral |  | 1 | 2 | 0 | 2.406 | 2.406 | 2.406 | 3.18 | 3.18 | 19.45 | 0.5 | 0.5 | 0.5 | 0.83 | 0.17 | 0.5 | 25 | 0.4814157
TMDC | MoS2 | 229 | High-Throughput Synthesis of Single-Layer MoS2Nanosheets as a Near-Infrared Photothermal-Triggered DrugDelivery for Effective Cancer Therapy | 24.37 | 1.2 | 0 |  | DOX | CS | 0 | 0 | 808 | 1 | 10 | 381 | 406 | 0 | 0 | 80 | 0.9 | 80 | 80 | 0 | 32 | 0 | 0 | 0 | 0 | 0 |  | Mo | S | 0 | 0 | 4d55s1 | 3s2p4 | 0 | 0 | 5 | 3 | 0 | 0 | 42 | 16 | 0 | 0 | 130 | 104 | 0 | 0 | 2.16 | 2.58 | 0 | 0 | 2.44 | 0.1979899 | 53.35667 | 3m | Rhombohedral |  | 1 | 2 | 0 | 2.406 | 2.406 | 2.406 | 3.18 | 3.18 | 19.45 | 0.5 | 0.5 | 0.5 | 0.83 | 0.17 | 0.5 | 25 | 0.4814157
TMDC | MoS2 | 150 | Dendrimer-Modified MoS2 Nanoflakes as a Platform for Combinational Gene Silencing and Photothermal Therapy of Tumors | 47.8 | 1.2 | 0 |  | PEG | 0 | 0 | 0 | 808 | 2 | 5 | 0 | 0 | 0 | 0 | 90 | 0 | 253 | 260 | -27 | -20.3 | 0 | 0 | 0 | 0 | 0 |  | Mo | S | 0 | 0 | 4d55s1 | 3s2p4 | 0 | 0 | 5 | 3 | 0 | 0 | 42 | 16 | 0 | 0 | 130 | 104 | 0 | 0 | 2.16 | 2.58 | 0 | 0 | 2.44 | 0.1979899 | 53.35667 | 3m | Rhombohedral |  | 1 | 2 | 0 | 2.406 | 2.406 | 2.406 | 3.18 | 3.18 | 19.45 | 0.5 | 0.5 | 0.5 | 0.83 | 0.17 | 0.5 | 25 | 0.4814157
TMDC | MoSe2 | 66 | Hydrophilic MoSe2 nanosheets as effective photothermal therapy (PTT) agent and their applications in smart devices | 57.9 | 1.3 | 0 |  | PVP | PNIPAM hydrogel | Dox | 0 | 808 | 2.5 | 15 | 245.7 | 286.8 | 0 | 0 | 0 | 4 | 0 | 161 | 0 | -23.9 | 0 | 0.285 | 0 | 0 | 11.1 |  | Mo | Se | 0 | 0 | 4d55s1 | 4s2p4 | 0 | 0 | 5 | 4 | 0 | 0 | 42 | 34 | 0 | 0 | 130 | 117 | 0 | 0 | 2.16 | 2.55 | 0 | 0 | 2.42 | 0.1838478 | 84.63067 | 6/mmm | 0 |  | 2 | 4 | 0 | 2.53 | 2.53 | 2.53 | 3.32 | 3.32 | 13.54 | 0 | 0 | 0 | 0.18 | 0.18 | 0 | 18 | 0.3483651
TMDC | MoSe2 | 68 | One-pot synthesis of MoSe2 hetero-dimensional hybrid self-assembled by nanodots and nanosheets for electrocatalytic hydrogen evolution and photothermal therapy | 48.46 | 1.3 | 0 |  | MoSe2 nanodots | PEG | 0 | 0 | 808 | 1 | 10 | 241 | 285 | 0 | 0 | 0 | 25 | 0 | 0 | 0 | 0 | 0 | 0.24 | 0.28 | 0 | 0 |  | Mo | Se | 0 | 0 | 4d55s1 | 4s2p4 | 0 | 0 | 5 | 4 | 0 | 0 | 42 | 34 | 0 | 0 | 130 | 117 | 0 | 0 | 2.16 | 2.55 | 0 | 0 | 2.42 | 0.1838478 | 84.63067 | 6/mmm | 0 |  | 2 | 4 | 0 | 2.53 | 2.53 | 2.53 | 3.32 | 3.32 | 13.54 | 0 | 0 | 0 | 0.18 | 0.18 | 0 | 18 | 0.3483651
TMDC | MoSe2 | 153 | Designing Bioinspired 2D MoSe2 Nanosheet for Efficient Photothermal-Triggered Cancer Immunotherapy with Reprogramming Tumor-Associated Macrophages | 54.3 | 1.3 | 0 |  | PVP | PNIPAM hydrogel | Dox | 0 | 808 | 2.5 | 15 | 245.7 | 286.8 | 0 | 0 | 0 | 4 | 0 | 161 | 0 | -23.9 | 0 | 0.285 | 0 | 0 | 11.1 |  | Mo | Se | 0 | 0 | 4d55s1 | 4s2p4 | 0 | 0 | 5 | 4 | 0 | 0 | 42 | 34 | 0 | 0 | 130 | 117 | 0 | 0 | 2.16 | 2.55 | 0 | 0 | 2.42 | 0.1838478 | 84.63067 | 6/mmm | 0 |  | 2 | 4 | 0 | 2.53 | 2.53 | 2.53 | 3.32 | 3.32 | 13.54 | 0 | 0 | 0 | 0.18 | 0.18 | 0 | 18 | 0.3483651
TMDC | NbSe2 | 154 | NIR light-responsive short peptide/2D NbSe2 nanosheets composite hydrogel with controlled-release capacity | 24.1 | 0 | 0 |  | PEG | YD | 0 | 0 | 808 | 2 | 9 | 0 | 0 | 0 | 0 | 100 | 3.4 | 0 | 0 | 0 | 0 | 0 | 0 | 0 | 0 | 3.85 |  | Nb | Se | 0 | 0 | 4d45s1 | 4s2p4 | 0 | 0 | 5 | 4 | 0 | 0 | 41 | 34 | 0 | 0 | 134 | 117 | 0 | 0 | 1.59 | 2.55 | 0 | 0 | 2.23 | 0.4525483 | 83.616 | 0 | 0 |  | 2 | 4 | 0 | 2.62 | 2.62 | 2.62 | 3.5 | 3.5 | 13.41 | 0 | 0 | 0 | 0 | 0 | 0 | 21 | 0.3462807
TMDC | ReS2 | 149 | Liquid Exfoliation of Colloidal Rhenium Disulfide Nanosheets as a Multifunctional Theranostic Agent for In Vivo Photoacoustic/CT Imaging and Photothermal Therapy | 79.2 | 1.5 | 1 |  | PVP | 0 | 0 | 0 | 808 | 5.2 | 10 | 160 | 210 | 0 | 0 | 60 | 4.5 | 84 | 0 | -18.3 | 0 | 0 | 0 | 0 | 0 | 4.35 |  | Re | S | 0 | 0 | 5d56s2 | 3s2p4 | 0 | 0 | 6 | 3 | 0 | 0 | 75 | 16 | 0 | 0 | 128 | 104 | 0 | 0 | 1.93 | 2.58 | 0 | 0 | 2.363333 | 0.3064129 | 83.44333 | 0 | 0 |  | 4 | 8 | 0 | 2.52 | 2.31 | 2.415 | 6.4 | 6.5 | 13.38 | 0 | 0 | 0.5 | 0 | 0 | 0.5 | 11 | 0.4070564
TMDC | Sb2Se3 | 126 | Cryo-assisted exfoliation of atomically thin 2D Sb2Se3 nanosheets for photo-induced theranostics | 40.56 | 0.76 | 0 |  | PVP | NMP | 0 | 0 | 808 | 2 | 3 | 193 | 0 | 0 | 0 | 65 | 2.2 | 65 | 0 | -36.9 | 0 | 0 | 0.316 | 0 | 0 | 0 |  | Sb | Se | 0 | 0 | 5s2p3 | 4s2p4 | 0 | 0 | 5 | 4 | 0 | 0 | 51 | 34 | 0 | 0 | 141 | 117 | 0 | 0 | 2.05 | 2.55 | 0 | 0 | 2.35 | 0.244949 | 96.0866 | 0 | orthorhombic |  | 8 | 12 | 0 | 2.99 | 2.59 | 2.79 | 4 | 11.71 | 12.36 | 0 | 0.33 | 0 | 0 | 0.167 | 0 | 14 | 0
TMDC | SnS | 60 | Black Phosphorus analogue Tin Sulfide nanosheets: Synthesis and Application as Near-Infrared Photothermal Agents and Drug Delivery Platforms for Cancer Therapy | 39.3 | 0.9 | 0 |  | PEG | FA | Dox | 0 | 808 | 1 | 10 | 167 | 193.3 | 220.7 | 0 | 25 | 6 | 0 | 0 | -23 | -15 | 20 | 0.29 | 0.35 | 0 | 3.4 |  | Sn | S | 0 | 0 | 5s2p2 | 3s2p4 | 0 | 0 | 5 | 3 | 0 | 0 | 50 | 16 | 0 | 0 | 140 | 104 | 0 | 0 | 1.96 | 2.58 | 0 | 0 | 2.27 | 0.2531139 | 75.385 | mmm | 0 |  | 4 | 4 | 0 | 2.63 | 2.65 | 2.64 | 3.96 | 4.53 | 11.39 | 0 | 0.47 | 0 | 0.34 | 0 | 0 | 24 | 0.3963552
TMDC | SnS | 78 | SnS nanosheets for efficient photothermal therapy | 36.1 | 0.9 | 0 |  | PEG | 0 | 0 | 0 | 808 | 0.34 | 5 | 0 | 0 | 0 | 0 | 100 | 0 | 0 | 0 | 0 | 0 | 0 | 0 | 0 | 0 | 16.2 |  | Sn | S | 0 | 0 | 5s2p2 | 3s2p4 | 0 | 0 | 5 | 3 | 0 | 0 | 50 | 16 | 0 | 0 | 140 | 104 | 0 | 0 | 1.96 | 2.58 | 0 | 0 | 2.27 | 0.31 | 75.385 | mmm | 0 |  | 4 | 4 | 0 | 2.63 | 2.65 | 2.64 | 3.96 | 4.53 | 11.39 | 0 | 0.47 | 0 | 0.34 | 0 | 0 | 24 | 0.3963552
TMDC | Ta2NiS5 | 155 | Ternary Chalcogenide Nanosheets with Ultrahigh Photothermal Conversion Efficiency for Photoacoustic Theranostics | 35 | 0 | 0 |  | PEG | 0 | 0 | 0 | 808 | 1 | 8 | 0 | 0 | 0 | 0 | 75 | 4.5 | 125 | 75 | -29 | -4.5 | 0 | 0.25 | 0 | 0 | 25.6 |  | Ta | Ni | S | 0 | 5d36s2 | 3d84s2 | 3s2p4 | 0 | 6 | 4 | 3 | 0 | 73 | 28 | 16 | 0 | 134 | 115 | 104 | 0 | 1.51 | 1.92 | 2.58 | 0 | 2.23 | 0.4670921 | 72.596625 | 0 | 0 |  | 4 | 2 | 10 | 2.21 | 2.56 | 2.385 | 3.43 | 12.67 | 15.16 | 0 | 0 | 0 | 0 | 0 | 0 | 0 | 0
TMDC | TaS2 | 75 | Tantalum Sulfide Nanosheets as a Theranostic Nanoplatform for Computed Tomography Imaging-Guided Combinatorial Chemo-Photothermal Therapy | 39 | 0 | 0 |  | PEG | Dox | 0 | 0 | 808 | 2.5 | 10 | 0 | 0 | 0 | 0 | 0 | 0 | 0 | 110 | 0 | -27.62 | 0 | 0.26 | 0 | 0 | 0 |  | Ta | S | 0 | 0 | 5d36s2 | 3s2p4 | 0 | 0 | 6 | 3 | 0 | 0 | 73 | 16 | 0 | 0 | 134 | 104 | 0 | 0 | 1.51 | 2.58 | 0 | 0 | 2.223333 | 0.5044028 | 81.69 | 6/mmm | 0 |  | 2 | 4 | 0 | 2.47 | 2.47 | 2.47 | 3.34 | 3.34 | 12.55 | 0 | 0 | 0 | 0 | 0 | 0 | 29 | 0.3977178
TMDC | TaS2 | 128 | Tantalum Sulfide Nanosheets as a Theranostic Nanoplatform for Computed Tomography Imaging-Guided Combinatorial Chemo-Photothermal Therapy | 39 | 0 | 0 |  | PEG | Dox | 0 | 0 | 808 | 2.5 | 10 | 0 | 0 | 0 | 0 | 0 | 0 | 0 | 110 | 0 | -27.62 | 0 | 0.26 | 0 | 0 | 0 |  | Ta | S | 0 | 0 | 5d36s2 | 3s2p4 | 0 | 0 | 6 | 3 | 0 | 0 | 73 | 16 | 0 | 0 | 134 | 104 | 0 | 0 | 1.51 | 2.58 | 0 | 0 | 2.223333 | 0.5044028 | 81.69 | 6/mmm | 0 |  | 2 | 4 | 0 | 2.47 | 2.47 | 2.47 | 3.34 | 3.34 | 12.55 | 0 | 0 | 0 | 0 | 0 | 0 | 29 | 0.3977178
TMDC | VS2 | 135 | Degradable Vanadium Disulfide Nanostructures with Unique Optical and Magnetic Functions for Cancer Theranostics | 31.5 | 0.77 | 0 |  | PEG | 0 | 0 | 0 | 808 | 0.6 | 5 | 0 | 0 | 0 | 0 | 35 | 0 | 58 | 0 | 0 | 0 | 0 | 0.25 | 0 | 0 | 22.6 |  | V | S | 0 | 0 | 3d34s2 | 3s2p4 | 0 | 0 | 4 | 3 | 0 | 0 | 23 | 16 | 0 | 0 | 122 | 104 | 0 | 0 | 1.63 | 2.58 | 0 | 0 | 2.263333 | 0.4478343 | 38.354 | 0 | 0 |  | 1 | 2 | 0 | 2.36 | 2.36 | 2.36 | 3.27 | 3.27 | 5.93 | 0 | 0 | 0 | 0 | 0 | 0 | 20 | 0.6003171
TMDC | WS2 | 259 | Carbon dot/WS2 heterojunctions for NIR-II enhanced photothermal therapy of osteosarcoma and bone regeneration | 56.3 | 1.26 | 0 |  | C dots | 0 | 0 | 0 | 1064 | 0.6 | 5 | 0 | 0 | 0 | 0 | 150 | 1.25 | 165 | 168 | -13.3 | 12.1 | 0 | 0.29 | 0 | 0 | 0 |  | W | S | 0 | 0 | 5d46s2 | 3s2p4 | 0 | 0 | 6 | 3 | 0 | 0 | 74 | 16 | 0 | 0 | 130 | 104 | 0 | 0 | 2.36 | 2.58 | 0 | 0 | 2.506667 | 0.103709 | 82.65333 | 6/mmm | hexagonal |  | 2 | 4 | 0 | 2.41 | 2.41 | 2.41 | 3.18 | 3.18 | 12.98 | 0 | 0 | 0 | 0.3333333 | 0.3333333 | 0 | 0 | 0
TMDC | WS2 | 152 | WS2 nanosheet as a new photosensitizer carrier for combined photodynamic and photothermal therapy of cancer cells | 32.83 | 1.26 | 0 |  | C dots | 0 | 0 | 0 | 1064 | 0.6 | 5 | 0 | 0 | 0 | 0 | 150 | 1.25 | 165 | 168 | -13.3 | 12.1 | 0 | 0.29 | 0 | 0 | 0 |  | W | S | 0 | 0 | 5d46s2 | 3s2p4 | 0 | 0 | 6 | 3 | 0 | 0 | 74 | 16 | 0 | 0 | 130 | 104 | 0 | 0 | 2.36 | 2.58 | 0 | 0 | 2.506667 | 0.103709 | 82.65333 | 6/mmm | hexagonal |  | 2 | 4 | 0 | 2.41 | 2.41 | 2.41 | 3.18 | 3.18 | 12.98 | 0 | 0 | 0 | 0.3333333 | 0.3333333 | 0 | 0 | 0
Note on F1: electronic bandgaps[calculation]
Note on M1: the first nearinfrared (NIR) region (650−950 nm) the second NIR window (1000−1350 nm)
Note on N1: the powder density of the skin tolerance irradiation threshold (0.42 W cm−2)
Note on P1: 拉曼光谱峰位置 如未特殊标注，默认为纯物质
Note on T1: TEM测试 [纯物质]
Note on U1: AFM测试 如未特殊标注，默认为纯物质
Note on V1: DLS测试——仅纯物质
Note on W1: DLS测试——带修饰
Note on X1: ZETA 电位——纯物质
Note on Y1: ZETA 电位——带修饰的
Note on Z1: ZETA 电位——带修饰的
Note on AA1: Lattice fringes 晶格条纹
Note on AD1: α：消光系数 A=αbc，其中A为吸光度
Note on AF1: 纯物质的元素组成
Note on AJ1: Valence electrons 对于第 1-12 族，族数对应于价电子数。对于第13至18族，族数的个位数与价电子数相匹配。
Note on AN1: Row number in the periodic table 周期数
Note on AR1: Atomic number in the periodic table 原子序数
Note on AV1: 原子半径 统一使用表格中的值
Note on AZ1: Pauling electronegativity 电负性
Note on BD1: Average Pauling electronegativity pauling平均电负性
Note on BE1: Standard deviation of Pauling electronegativity 电负性标准差
Note on BF1: Average atomic weight 平均原子量 计算公式也是各元素原子量占比乘相对原子质量
Note on BJ1: Number of atoms of A, B and C elements in the primitive cell
Note on BM1: 键长
Note on BO1: Average bond length LAv = 1/2(LAC + LBC)
Note on BP1: 晶格常数(calculation)计算值
Note on BS1: Energy window of the highest valence band (HVB) and lowest conduction band (LCB)
Note on BY1: Bulk modulus 体积模量
Note on BZ1: Minimum lattice thermal conductivity based on Cahill’s model
Note on V2: BP
Note on W2: BP@PEG/Ce6
Note on X2: BP
Note on Y2: BP@PEG
Note on Z2: BP@PEG/Ce6
Note on M3: The wavelength in 808 nm possesses high depth of the penetrating in skin and low-intensity absorbance by tissue, blood, as well as water, which is known to be one of the most considerable NIR wavelengths for PTT.
Note on V3: BPNS
Note on W3: BPNS@PEG
Note on Z3: BP@Hydrogel
Note on X4: BP
Note on Y4: BP@PEI
Note on Z4: BP@PEI、siRNA
Note on BG4: COD能找到，但信息不全
Note on U5: BP-HSA-PTX
Note on W6: NIR-11-CD/BP
Note on Y6: NIR-11-CD/BP
Note on W7: NIR-11-CD/BP
Note on Y7: NIR-11-CD/BP
Note on Y9: BP/rGO
Note on Z9: PEGylated BP/rGO
Note on B19: 它是一种完全由Sb原子组成的具有皱褶起伏的类石墨烯结构, 是一种新型二维间接带隙半导体材料, 具有优良的光电子学和自旋电子学性质[20,21]. 目前, 有报道实验上已经可以通过机械剥离、液相剥离、气相生长等方法制备化学稳定的锑烯
Note on X32: Bi2WO6
Note on Y32: Bi2WO6-DOX/Bi2WO6-PEG
Note on Z32: Bi2WO6-DOX-PEG NSs
Note on BM32: W-O 均取的是分布的中间值
Note on BN32: B-O
Note on W46: MnO2@SP
Note on Y46: MnO2@SP
Note on Y47: Ag/CS
Note on Y48: Ag/CS
Note on Y49: Ag/CS
Note on I53: lattice tensile strain
Note on W57: PEG@Ti NS
Note on BJ58: 由于y、z值不确定，故无法确定组成比例
Note on Y63: Ta4C3-SP
Note on BM63: Ta2+——C
Note on BN63: Ta3+——C
Note on BM64: Ta2+——C
Note on BN64: Ta3+——C
Note on V65: Ti3C2
Note on W65: Ti3C2@DOX@HA
Note on W66: Ti3C2-IONPs-SPs
Note on Y66: Ti3C2-IONPs
Note on Z66: Ti3C2-IONPs-SPs
Note on W68: MnOx/Ti3C2-SP
Note on Y68: MnOx/Ti3C2
Note on Z68: MnOx/Ti3C2-SP
Note on T72: 不稳定，会聚集
Note on U72: BSA-Bi2Te3
Note on W72: BSA-Bi2Te3
Note on W78: MSIOs（MoS2-Fe3O4-PEG）
Note on Y78: MSIOs（MoS2-Fe3O4-PEG）
Note on Y79: MoS2-PEG/CDs
Note on P83: MoSe2-PVP
Note on Q83: MoSe2-PVP
Note on W83: MoSe2-PVP
Note on Y83: MoSe2-PVP
Note on P85: MoSe2-PVP
Note on Q85: MoSe2-PVP
Note on W85: MoSe2-PVP
Note on Y85: MoSe2-PVP
Note on Y89: SnS-PEG
Note on Z89: SnS-Dox
Note on W92: PEG-TaS2
Note on Y92: PEG-TaS2
Note on W93: PEG-TaS2
Note on Y93: PEG-TaS2
Note on Y95: WS2/CD
Note on Y96: WS2/CD